## CMC
Análisis de Color
Shade History Report
Dye code | Dye name | Concentration, % | Proportion, % |  | Shade name | 338VA |  |  |  |  | Tolerances
52000808 | Foron Navy S-RD | 1.396% | 55.95% |  | Dyeing Class | IBNTNPG |  |  |  |  | dE = | L | C | Hue
52000813 | Foron Bri Yellow SE-RD | 0.5094% | 20.42% |  | Substrate | IBN |  |  |  |  | 1.2 | 0.6928203 | 0.6928203 | 0.6928203
52110699 | Foron Orange SE-RDL | 0.5896% | 23.63% |  | Count / Ply | 470x3 | [5 empty] | -0.6928203 | -0.6928203 | -0.6928203
| [ Dyes ] | 2.495% | 100% |  | Fibre Type | G002074
L, a, b (lot - std) | [7 empty] | L, C, H
D65 | L | a | b |  | Chroma | Hue |  | Lightness | Chroma | Hue | CMC (2:1)
Std | 47.19 | -7.26 | 6.67 |  | 9.858829 | 137.4253 |  | 0.3554692 | 0.0001909704 | -0.6618555 | 0.751273 |  | D65
Lot | 47.94 | -6.83 | 7.11 |  | 9.859057 | 133.8493
D | dL | da | db |  | dC | dH |  | SL | SC | h | SH | T | F
| 0.75 | 0.43 | 0.44 |  | 0.0002282192 | -0.6152235 |  | 1.054944 | 1.19505 | 137.4253 | 0.9295435 | 0.7565095 | 0.9124457
| Claro (Thin) | Rojo | Amarillo |  | Brighter | Yellower (Redder)
Acción | Aumentar [ ] | Aumentar Verde | Aumentar Azul |  | Duller | Bluer (Greener) |  | ok
| 1.589% | 5.923% | 6.597% |  | 0.002282% | 6.152% |  | Índice de metamerismo (MI)
[8 empty] | 0.8 |  |  | 1.2
TL84 | L | a | b |  | Chroma | Hue |  | Lightness | Chroma | Hue | CMC (2:1)
Std | 46.8 | -7.62 | 6.31 |  | 9.893457 | 140.3724 |  | 0.518964 | -0.01485671 | -1.311241 | 1.410283 |  | TL84
Lot | 47.89 | -6.77 | 7.19 |  | 9.875677 | 133.2767
D | dL | da | db |  | dC | dH |  | SL | SC | h | SH | T | F
| 1.09 | 0.85 | 0.88 |  | -0.01778024 | -1.223349 |  | 1.050169 | 1.196782 | 140.3724 | 0.9329707 | 0.758696 | 0.9135115
| Claro (Thin) | Rojo | Amarillo |  | Duller | Yellower (Redder)
Acción | Aumentar [ ] | Aumentar Verde | Aumentar Azul |  | Brighter | Bluer (Greener) |  | 0.6590098
| 2.329% | 11.15% | 13.95% |  | 0.1778% | 12.23%
CWF | L | a | b |  | Chroma | Hue |  | Lightness | Chroma | Hue | CMC (2:1)
Std | 46.37 | -6.45 | 5.59 |  | 8.535256 | 139.0856 |  | 0.6220911 | 0.2807993 | -1.781506 | 1.907776 |  | CWF
Lot | 47.67 | -5.52 | 6.92 |  | 8.851938 | 128.5789
D | dL | da | db |  | dC | dH |  | SL | SC | h | SH | T | F
| 1.3 | 0.93 | 1.33 |  | 0.3166813 | -1.591701 |  | 1.044863 | 1.127786 | 139.0856 | 0.893458 | 0.7578708 | 0.858123
| Claro (Thin) | Rojo | Amarillo |  | Brighter | Yellower (Redder)
Acción | Aumentar [ ] | Aumentar Verde | Aumentar Azul |  | Duller | Bluer (Greener)
| 2.804% | 14.42% | 23.79% |  | 3.167% | 15.92%
New recipes
Dye code | Dye name | Concentration, % | Proportion, % |  | [ Dye ] | Prop., % |  | [ Dye ] | Prop., %
52000808 | Foron Navy S-RD | 1.42% | 55.91% | 1.731% | 1.49% | 56.44% | 6.746% | 1.42% | 55.47% | 1.731%
52000810 | Foron Rubine SE-RD | 0.52% | 20.47% | 2.085% | 0.52% | 19.7% | 2.085% | 0.54% | 21.09% | 6.011%
52110699 | Foron Orange SE-RDL | 0.6% | 23.62% | 1.766% | 0.63% | 23.86% | 6.854% | 0.6% | 23.44% | 1.766%
| [ Dyes ] | 2.54% | 100% |  | 2.64% | 100% |  | 2.56% | 100%
|  | 1.811% |  |  | 5.82% |  |  | 2.613%
Condiciones | [6 empty] | Gráfico
| Claro (Thin) | Aumentar [ ] | Duller | Brighter | 100
| Oscuro (Full) | Disminuir [ ] | Brighter | Duller | 0
| Amarillo | Aumentar Amarillo | Disminuir Amarillo
| Azul | Aumentar Azul | Disminuir Azul
| Verde | Aumentar Verde | Disminuir Verde
| Rojo | Aumentar Rojo | Disminuir Rojo
| Yellower (Greener) | Bluer (Redder)
| Yellower (Redder) | Bluer (Greener)
| Greener (Bluer) | Redder (Yellower)
| Greener (Yellower) | Redder (Bluer)
| Bluer (Redder) | Yellower (Greener)
| Bluer (Greener) | Yellower (Redder)
| Redder (Yellower) | Greener (Bluer)
| Redder (Bluer) | Greener (Yellower)

## CMC_Calculator
Type | L | a | b | Chroma | Parameter | Value | L | a | b | Chroma | Parameter | Value
Std | 41.14 | -4.8 | -34.58 | 34.91155 | dL | 1.6 | 20.26 | -4.54 | 2.36 | 5.116757 | dL | -2
Lot | 42.74 | -5.47 | -34.24 | 34.67418 | dC | -0.2373748 | 18.26 | -3.55 | -0.52 | 3.587882 | dC | -1.528874
[5 empty] | da | -0.67 |  |  |  |  | da | 0.99
[5 empty] | db | 0.34 |  |  |  |  | db | -2.88
[5 empty] | dH | -0.7128486 |  |  |  |  | dH | 2.633827
[5 empty] | SL | 0.9765894 |  |  |  |  | SL | 0.611491
[5 empty] | SC | 2.16637 |  |  |  |  | SC | 0.9439419
[5 empty] | h | 262.0974 |  |  |  |  | h | 152.5335
[5 empty] | T | 0.6280846 |  |  |  |  | T | 0.7565473
[5 empty] | F | 0.9993611 |  |  |  |  | F | 0.5148978
[5 empty] | SH | 1.361178 |  |  |  |  | SH | 0.8256158
[5 empty] | dL_CMC | 0.8191774 |  |  |  |  | dL_CMC | -1.635347
[5 empty] | dC_CMC | -0.1095726 |  |  |  |  | dC_CMC | -1.61967
[5 empty] | dH_CMC | -0.5236996 |  |  |  |  | dH_CMC | 3.190136
[5 empty] | DE_CMC | 0.9784268 |  |  |  |  | DE_CMC | 3.933784

## Tolerancias
DE | 1.8 | DE | 1.2 | DE | 0.6 | DE
DL | 0 | DL | 0.6928203 | DL | 0.3464102 | DL | 0
DC | 0 | DC | 0.6928203 | DC | 0.3464102 | DC | 0
DH | 0 | DH | 0.6928203 | DH | 0.3464102 | DH | 0